## Sheet1
LISD | LFSD | LISFS | Unit_cell_volume | Density | ASA_A2 | ASA_m2_per_cm3 | ASA_m2_per_g | NASA_A2 | NASA_m2_per_cm3 | NASA_m2_per_g | Number_of_channels | Channel_surface_area_A2 | Number_of_pockets | AV_A3 | AV_Volume_fraction | AV_cm3_per_g | NAV_A3 | NAV_Volume_fraction | NAV_cm3_per_g | Channel_volume | Number_of_pockets.1 | oms_value | Pocket_volume_A3 | Pocket_surface_area_A2 | No_of_Channel | Di | Df | Dif | H | Yb | Ir | K | V | Te | Mn | Co | Sr | Bi | Cd | Mg | P | Be | Cl | As | F | Pb | Pr | Mo | I | Er | Fe | Y | W | Gd | Sn | Se | Cs | B | Ge | C | Si | Ag | Pt | S | Th | Ca | Dy | Au | Rb | Zr | Ho | Br | Sc | Na | U | Pd | Nd | Ni | Np | N | Nb | Ru | Li | Lu | Zn | Hg | Hf | Sb | In | Eu | Ga | Tb | Tm | Sm | O | La | Cr | Ti | Ba | Rh | Ce | Cu | Al | Re | COP_R | MOF
27.96102 | 15.14045 | 27.96102 | 25357.3 | 0.279595 | 3627.92 | 1430.72 | 5117.13 | 0 | 0 | 0 | 1 | 3627.92 | 0 | 16335.2 | 0.6442 | 2.30405 | 0 | 0 | 0 | 16335.2 | 0 | 12 | 0 | 0 | 1 | 27.961 | 15.1405 | 27.961 | 96 | 0 | 0 | 0 | 0 | 0 | 0 | 0 | 0 | 0 | 0 | 0 | 0 | 0 | 0 | 0 | 0 | 0 | 0 | 0 | 0 | 0 | 0 | 0 | 0 | 0 | 0 | 0 | 0 | 0 | 0 | 192 | 0 | 0 | 0 | 0 | 0 | 0 | 0 | 0 | 0 | 0 | 0 | 0 | 0 | 0 | 0 | 0 | 0 | 0 | 0 | 24 | 0 | 0 | 0 | 0 | 0 | 0 | 0 | 0 | 0 | 0 | 0 | 0 | 0 | 0 | 48 | 0 | 0 | 0 | 0 | 0 | 0 | 12 | 0 | 0 | 0.4304411 | NIBHOW_clean
36.1506 | 14.03234 | 36.1506 | 175465 | 0.427517 | 23951.8 | 1365.05 | 3192.96 | 0 | 0 | 0 | 1 | 23951.8 | 0 | 96611.2 | 0.5506 | 1.2879 | 0 | 0 | 0 | 96611.2 | 0 | 204 | 0 | 0 | 1 | 36.1506 | 14.0323 | 36.1506 | 816 | 0 | 0 | 0 | 0 | 0 | 0 | 0 | 0 | 0 | 0 | 0 | 0 | 0 | 0 | 0 | 0 | 0 | 0 | 0 | 0 | 0 | 0 | 0 | 0 | 0 | 0 | 0 | 0 | 0 | 0 | 1632 | 0 | 0 | 0 | 0 | 0 | 0 | 0 | 0 | 0 | 0 | 0 | 0 | 0 | 0 | 0 | 0 | 0 | 0 | 0 | 0 | 0 | 0 | 0 | 0 | 0 | 0 | 0 | 0 | 0 | 0 | 0 | 0 | 0 | 0 | 884 | 0 | 204 | 0 | 0 | 0 | 0 | 0 | 0 | 0 | 0.3190434 | OCUNAC_manual
28.58417 | 12.17996 | 28.50857 | 144401 | 0.247232 | 20479.4 | 1418.23 | 5736.43 | 0 | 0 | 0 | 1 | 20479.4 | 0 | 98337.1 | 0.681 | 2.7545 | 0 | 0 | 0 | 98337.1 | 0 | 0 | 0 | 0 | 1 | 28.5842 | 12.18 | 28.5086 | 504 | 0 | 0 | 0 | 0 | 0 | 0 | 0 | 0 | 0 | 0 | 0 | 0 | 0 | 0 | 0 | 0 | 0 | 0 | 0 | 0 | 0 | 0 | 0 | 0 | 0 | 0 | 0 | 0 | 0 | 0 | 1044 | 0 | 0 | 0 | 0 | 0 | 0 | 0 | 0 | 0 | 0 | 0 | 0 | 0 | 0 | 0 | 0 | 0 | 0 | 0 | 0 | 0 | 0 | 0 | 0 | 72 | 0 | 0 | 0 | 0 | 0 | 0 | 0 | 0 | 0 | 234 | 0 | 0 | 0 | 0 | 0 | 0 | 0 | 0 | 0 | 0.2745107 | CUSYAR_clean
12.16588 | 7.63168 | 12.16588 | 133619 | 0.600216 | 28869.9 | 2160.62 | 3599.73 | 0 | 0 | 0 | 1 | 28869.9 | 0 | 40379.5 | 0.3022 | 0.503485 | 0 | 0 | 0 | 40379.5 | 0 | 96 | 0 | 0 | 1 | 12.1659 | 7.63168 | 12.1659 | 1824 | 0 | 0 | 0 | 0 | 0 | 0 | 0 | 0 | 0 | 0 | 0 | 0 | 0 | 0 | 0 | 0 | 0 | 0 | 0 | 0 | 0 | 0 | 0 | 0 | 0 | 0 | 0 | 0 | 0 | 0 | 2496 | 0 | 0 | 0 | 0 | 0 | 0 | 0 | 0 | 0 | 0 | 0 | 0 | 0 | 0 | 0 | 0 | 0 | 0 | 0 | 192 | 0 | 0 | 0 | 0 | 160 | 0 | 0 | 0 | 0 | 0 | 0 | 0 | 0 | 0 | 208 | 0 | 0 | 0 | 0 | 0 | 0 | 0 | 0 | 0 | 0.2476849 | IMUKUW_clean
22.23808 | 16.58374 | 22.23808 | 131228 | 0.73178 | 19708 | 1501.81 | 2052.28 | 0 | 0 | 0 | 1 | 19708 | 0 | 63330.7 | 0.4826 | 0.659488 | 0 | 0 | 0 | 63330.7 | 0 | 144 | 0 | 0 | 1 | 22.2381 | 16.5837 | 22.2381 | 576 | 0 | 0 | 0 | 0 | 0 | 0 | 0 | 0 | 0 | 0 | 0 | 0 | 0 | 0 | 0 | 0 | 0 | 0 | 0 | 0 | 0 | 144 | 0 | 0 | 0 | 0 | 0 | 0 | 0 | 0 | 1728 | 0 | 0 | 0 | 576 | 0 | 0 | 0 | 0 | 0 | 0 | 0 | 0 | 0 | 0 | 0 | 0 | 0 | 0 | 0 | 0 | 0 | 0 | 0 | 0 | 0 | 0 | 0 | 0 | 0 | 0 | 0 | 0 | 0 | 0 | 624 | 0 | 0 | 0 | 0 | 0 | 0 | 0 | 0 | 0 | 0.2328079 | LIBHAH_clean
13.1541 | 6.77246 | 13.13815 | 144768 | 0.888078 | 27989.4 | 1933.4 | 2177.06 | 0 | 0 | 0 | 1 | 27989.4 | 0 | 39666.3 | 0.274 | 0.308532 | 0 | 0 | 0 | 39666.3 | 0 | 384 | 0 | 0 | 1 | 13.1541 | 6.77246 | 13.1382 | 768 | 0 | 0 | 0 | 0 | 0 | 0 | 0 | 0 | 0 | 0 | 0 | 0 | 0 | 0 | 0 | 0 | 0 | 0 | 0 | 0 | 0 | 0 | 0 | 0 | 0 | 0 | 0 | 0 | 0 | 0 | 2304 | 0 | 0 | 0 | 0 | 0 | 0 | 0 | 0 | 0 | 0 | 0 | 0 | 0 | 0 | 0 | 0 | 0 | 0 | 0 | 0 | 0 | 0 | 0 | 0 | 0 | 0 | 0 | 0 | 0 | 0 | 0 | 0 | 0 | 0 | 1536 | 0 | 0 | 0 | 0 | 0 | 0 | 384 | 0 | 0 | 0.1763036 | BODPAN_clean
24.50867 | 19.56277 | 24.50861 | 119391 | 0.396669 | 13106.7 | 1097.8 | 2767.56 | 0 | 0 | 0 | 1 | 13106.7 | 0 | 75526.5 | 0.6326 | 1.59478 | 0 | 0 | 0 | 75526.5 | 0 | 0 | 0 | 0 | 1 | 24.5087 | 19.5628 | 24.5086 | 624 | 0 | 0 | 0 | 0 | 0 | 0 | 0 | 0 | 0 | 0 | 0 | 0 | 0 | 0 | 0 | 0 | 0 | 0 | 0 | 0 | 0 | 0 | 0 | 0 | 0 | 0 | 0 | 0 | 0 | 0 | 1104 | 0 | 0 | 0 | 0 | 0 | 0 | 0 | 0 | 0 | 0 | 0 | 0 | 0 | 0 | 0 | 0 | 0 | 0 | 0 | 240 | 0 | 0 | 0 | 0 | 96 | 0 | 0 | 0 | 0 | 0 | 0 | 0 | 0 | 0 | 312 | 0 | 0 | 0 | 0 | 0 | 0 | 0 | 0 | 0 | 0.1820514 | ja403810k_si_002_clean
12.98217 | 4.40669 | 12.98216 | 260860 | 0.722993 | 37431.3 | 1434.92 | 1984.7 | 6587.49 | 252.53 | 349.284 | 1 | 37431.3 | 48 | 46693.9 | 0.179 | 0.247582 | 4434.61 | 0.017 | 0.0235134 | 46693.9 | 48 | 0 | 260.86 | 137.691 | 1 | 12.9822 | 4.40669 | 12.9822 | 3072 | 0 | 0 | 0 | 0 | 0 | 0 | 192 | 0 | 0 | 0 | 0 | 0 | 0 | 0 | 0 | 0 | 0 | 0 | 0 | 0 | 0 | 0 | 0 | 0 | 0 | 0 | 0 | 0 | 0 | 0 | 4992 | 0 | 0 | 0 | 384 | 0 | 0 | 0 | 0 | 0 | 0 | 0 | 0 | 0 | 0 | 0 | 0 | 0 | 0 | 0 | 1920 | 0 | 0 | 0 | 0 | 0 | 0 | 0 | 0 | 0 | 0 | 0 | 0 | 0 | 0 | 0 | 0 | 0 | 0 | 0 | 0 | 0 | 0 | 0 | 0 | 0.1116229 | LAFRAN01_clean
31.09673 | 11.89205 | 31.09673 | 438839 | 0.244057 | 61159.4 | 1393.66 | 5710.41 | 0 | 0 | 0 | 1 | 61159.4 | 0 | 294461 | 0.671 | 2.74936 | 0 | 0 | 0 | 294461 | 0 | 0 | 0 | 0 | 1 | 31.0967 | 11.892 | 31.0967 | 1512 | 0 | 0 | 0 | 0 | 0 | 0 | 0 | 0 | 0 | 0 | 0 | 0 | 0 | 0 | 0 | 0 | 0 | 0 | 0 | 0 | 0 | 0 | 0 | 0 | 0 | 0 | 0 | 0 | 0 | 0 | 3132 | 0 | 0 | 0 | 0 | 0 | 0 | 0 | 0 | 0 | 0 | 0 | 0 | 0 | 0 | 0 | 0 | 0 | 0 | 0 | 0 | 0 | 0 | 0 | 0 | 216 | 0 | 0 | 0 | 0 | 0 | 0 | 0 | 0 | 0 | 702 | 0 | 0 | 0 | 0 | 0 | 0 | 0 | 0 | 0 | 0.07367568 | c6ce00407e_c6ce00407e6_clean
21.56974 | 20.14995 | 21.56974 | 38661.3 | 0.178675 | 4383.66 | 1133.86 | 6345.92 | 0 | 0 | 0 | 1 | 4383.66 | 0 | 28160.9 | 0.7284 | 4.07667 | 0 | 0 | 0 | 28160.9 | 0 | 8 | 0 | 0 | 1 | 21.5697 | 20.1499 | 21.5697 | 128 | 0 | 0 | 0 | 0 | 0 | 0 | 0 | 0 | 0 | 0 | 0 | 0 | 0 | 0 | 0 | 0 | 0 | 0 | 0 | 0 | 0 | 0 | 0 | 0 | 0 | 0 | 0 | 0 | 0 | 0 | 240 | 0 | 0 | 0 | 0 | 0 | 0 | 0 | 0 | 0 | 0 | 0 | 0 | 0 | 0 | 0 | 0 | 0 | 0 | 0 | 0 | 0 | 0 | 0 | 0 | 0 | 0 | 0 | 0 | 0 | 0 | 0 | 0 | 0 | 0 | 40 | 0 | 0 | 0 | 0 | 0 | 0 | 8 | 0 | 0 | 0.04981471 | XAHPUT_clean